## Sheet1
Material | Material Class | Density (kg/m^3) | Thermal_Conductivity_W_mK | Heat_Capacity_J_kgK | Elastic_Modulus_Pa | CTE (1/K)
Carbon-Carbon | Carbon-Based Ablator | 1890 | 110 | 628 | 207000000000 | 5.4e-06
GE-223 | Carbon Ablator | 1950 | 115 | 607 | 93100000000 | -1.13e-06
SIRCA-14A | Silicon Based Ablator | 224 | 0.0629 | 1200 | 70300000 | 1.42e-06
SIRCA-15F | Silicon Based Ablator | 240 | 0.059 | 1120 | 70300000 | 1.42e-06
LI-900 Rigid Tile | Silicon-Based Reusable Composites: Rigid Ceramic Tiles | 144 | 0.0476 | 628 | 48300000 | 4.05e-07
LI-2200 Rigid Tile | Silicon-Based Reusable Composites: Rigid Ceramic Tiles | 352 | 0.0744 | 628 | 186000000 | 4.83e-07
FRCI-12 | Silicon-Based Reusable Composites: Rigid Ceramic Tiles | 192 | 0.053 | 712 | 68900000 | 1.3e-06
AETB-12 | Silicon-Based Reusable Composites: Rigid Ceramic Tiles | 192 | 0.064 | 628 | 110000000 | 2.85e-06
C/SiC (Carbon/Silicon-Carbide) | Carbon-Based Reusable Composites: Carbon Ceramics | 2080 | 4.01 | 586 | 70300000000 | 0
Zirconium Diboride (ZrB2/SiC) | Ultra-High Temperature Ceramics | 5560 | 98.7 | 717 | 530000000000 | 5e-06